## Table L32
| 1 | 2 | 3 | 4 | 5 | 6 | 7 | 8 | 9 | 10 | 11 | 12 | 13 | 14 | 15 | 16 | 17 | 18 | 19 | 20 | 21 | 22 | 23 | 24 | 25 | 26 | 27 | 28 | 29 | 30 | 31 |  | 1 | 2 | 3 | 4 | 5 | 6 | 7 | 8 | 9 | 10 | 11 | 12 | 13 | 14 | 15 | 16 | 17 | 18 | 19 | 20 | 21 | 22 | 23 | 24 | 25 | 26 | 27 | 28 | 29 | 30 | 31
1 | 1 | 1 | 1 | 1 | 1 | 1 | 1 | 1 | 1 | 1 | 1 | 1 | 1 | 1 | 1 | 1 | 1 | 1 | 1 | 1 | 1 | 1 | 1 | 1 | 1 | 1 | 1 | 1 | 1 | 1 | 1 | 1 | 1 | 1 | 1 | 1 | 1 | 1 | 1 | 1 | 1 | 1 | 1 | 1 | 1 | 1 | 1 | 1 | 1 | 1 | 1 | 1 | 1 | 1 | 1 | 1 | 1 | 1 | 1 | 1 | 1 | 1 | 1
2 | 1 | 1 | 1 | 1 | 1 | 1 | 1 | 1 | 1 | 1 | 1 | 1 | 1 | 1 | 1 | 2 | 2 | 2 | 2 | 2 | 2 | 2 | 2 | 2 | 2 | 2 | 2 | 2 | 2 | 2 | 2 | 2 | 1 | 1 | 1 | 1 | 1 | 1 | 1 | 1 | 1 | 1 | 1 | 1 | 1 | 1 | 1 | -1 | -1 | -1 | -1 | -1 | -1 | -1 | -1 | -1 | -1 | -1 | -1 | -1 | -1 | -1 | -1
3 | 1 | 1 | 1 | 1 | 1 | 1 | 1 | 2 | 2 | 2 | 2 | 2 | 2 | 2 | 2 | 1 | 1 | 1 | 1 | 1 | 1 | 1 | 1 | 2 | 2 | 2 | 2 | 2 | 2 | 2 | 2 | 3 | 1 | 1 | 1 | 1 | 1 | 1 | 1 | -1 | -1 | -1 | -1 | -1 | -1 | -1 | -1 | 1 | 1 | 1 | 1 | 1 | 1 | 1 | 1 | -1 | -1 | -1 | -1 | -1 | -1 | -1 | -1
4 | 1 | 1 | 1 | 1 | 1 | 1 | 1 | 2 | 2 | 2 | 2 | 2 | 2 | 2 | 2 | 2 | 2 | 2 | 2 | 2 | 2 | 2 | 2 | 1 | 1 | 1 | 1 | 1 | 1 | 1 | 1 | 4 | 1 | 1 | 1 | 1 | 1 | 1 | 1 | -1 | -1 | -1 | -1 | -1 | -1 | -1 | -1 | -1 | -1 | -1 | -1 | -1 | -1 | -1 | -1 | 1 | 1 | 1 | 1 | 1 | 1 | 1 | 1
5 | 1 | 1 | 1 | 2 | 2 | 2 | 2 | 1 | 1 | 1 | 1 | 2 | 2 | 2 | 2 | 1 | 1 | 1 | 1 | 2 | 2 | 2 | 2 | 1 | 1 | 1 | 1 | 2 | 2 | 2 | 2 | 5 | 1 | 1 | 1 | -1 | -1 | -1 | -1 | 1 | 1 | 1 | 1 | -1 | -1 | -1 | -1 | 1 | 1 | 1 | 1 | -1 | -1 | -1 | -1 | 1 | 1 | 1 | 1 | -1 | -1 | -1 | -1
6 | 1 | 1 | 1 | 2 | 2 | 2 | 2 | 1 | 1 | 1 | 1 | 2 | 2 | 2 | 2 | 2 | 2 | 2 | 2 | 1 | 1 | 1 | 1 | 2 | 2 | 2 | 2 | 1 | 1 | 1 | 1 | 6 | 1 | 1 | 1 | -1 | -1 | -1 | -1 | 1 | 1 | 1 | 1 | -1 | -1 | -1 | -1 | -1 | -1 | -1 | -1 | 1 | 1 | 1 | 1 | -1 | -1 | -1 | -1 | 1 | 1 | 1 | 1
7 | 1 | 1 | 1 | 2 | 2 | 2 | 2 | 2 | 2 | 2 | 2 | 1 | 1 | 1 | 1 | 1 | 1 | 1 | 1 | 2 | 2 | 2 | 2 | 2 | 2 | 2 | 2 | 1 | 1 | 1 | 1 | 7 | 1 | 1 | 1 | -1 | -1 | -1 | -1 | -1 | -1 | -1 | -1 | 1 | 1 | 1 | 1 | 1 | 1 | 1 | 1 | -1 | -1 | -1 | -1 | -1 | -1 | -1 | -1 | 1 | 1 | 1 | 1
8 | 1 | 1 | 1 | 2 | 2 | 2 | 2 | 2 | 2 | 2 | 2 | 1 | 1 | 1 | 1 | 2 | 2 | 2 | 2 | 1 | 1 | 1 | 1 | 1 | 1 | 1 | 1 | 2 | 2 | 2 | 2 | 8 | 1 | 1 | 1 | -1 | -1 | -1 | -1 | -1 | -1 | -1 | -1 | 1 | 1 | 1 | 1 | -1 | -1 | -1 | -1 | 1 | 1 | 1 | 1 | 1 | 1 | 1 | 1 | -1 | -1 | -1 | -1
9 | 1 | 2 | 2 | 1 | 1 | 2 | 2 | 1 | 1 | 2 | 2 | 1 | 1 | 2 | 2 | 1 | 1 | 2 | 2 | 1 | 1 | 2 | 2 | 1 | 1 | 2 | 2 | 1 | 1 | 2 | 2 | 9 | 1 | -1 | -1 | 1 | 1 | -1 | -1 | 1 | 1 | -1 | -1 | 1 | 1 | -1 | -1 | 1 | 1 | -1 | -1 | 1 | 1 | -1 | -1 | 1 | 1 | -1 | -1 | 1 | 1 | -1 | -1
10 | 1 | 2 | 2 | 1 | 1 | 2 | 2 | 1 | 1 | 2 | 2 | 1 | 1 | 2 | 2 | 2 | 2 | 1 | 1 | 2 | 2 | 1 | 1 | 2 | 2 | 1 | 1 | 2 | 2 | 1 | 1 | 10 | 1 | -1 | -1 | 1 | 1 | -1 | -1 | 1 | 1 | -1 | -1 | 1 | 1 | -1 | -1 | -1 | -1 | 1 | 1 | -1 | -1 | 1 | 1 | -1 | -1 | 1 | 1 | -1 | -1 | 1 | 1
11 | 1 | 2 | 2 | 1 | 1 | 2 | 2 | 2 | 2 | 1 | 1 | 2 | 2 | 1 | 1 | 1 | 1 | 2 | 2 | 1 | 1 | 2 | 2 | 2 | 2 | 1 | 1 | 2 | 2 | 1 | 1 | 11 | 1 | -1 | -1 | 1 | 1 | -1 | -1 | -1 | -1 | 1 | 1 | -1 | -1 | 1 | 1 | 1 | 1 | -1 | -1 | 1 | 1 | -1 | -1 | -1 | -1 | 1 | 1 | -1 | -1 | 1 | 1
12 | 1 | 2 | 2 | 1 | 1 | 2 | 2 | 2 | 2 | 1 | 1 | 2 | 2 | 1 | 1 | 2 | 2 | 1 | 1 | 2 | 2 | 1 | 1 | 1 | 1 | 2 | 2 | 1 | 1 | 2 | 2 | 12 | 1 | -1 | -1 | 1 | 1 | -1 | -1 | -1 | -1 | 1 | 1 | -1 | -1 | 1 | 1 | -1 | -1 | 1 | 1 | -1 | -1 | 1 | 1 | 1 | 1 | -1 | -1 | 1 | 1 | -1 | -1
13 | 1 | 2 | 2 | 2 | 2 | 1 | 1 | 1 | 1 | 2 | 2 | 2 | 2 | 1 | 1 | 1 | 1 | 2 | 2 | 2 | 2 | 1 | 1 | 1 | 1 | 2 | 2 | 2 | 2 | 1 | 1 | 13 | 1 | -1 | -1 | -1 | -1 | 1 | 1 | 1 | 1 | -1 | -1 | -1 | -1 | 1 | 1 | 1 | 1 | -1 | -1 | -1 | -1 | 1 | 1 | 1 | 1 | -1 | -1 | -1 | -1 | 1 | 1
14 | 1 | 2 | 2 | 2 | 2 | 1 | 1 | 1 | 1 | 2 | 2 | 2 | 2 | 1 | 1 | 2 | 2 | 1 | 1 | 1 | 1 | 2 | 2 | 2 | 2 | 1 | 1 | 1 | 1 | 2 | 2 | 14 | 1 | -1 | -1 | -1 | -1 | 1 | 1 | 1 | 1 | -1 | -1 | -1 | -1 | 1 | 1 | -1 | -1 | 1 | 1 | 1 | 1 | -1 | -1 | -1 | -1 | 1 | 1 | 1 | 1 | -1 | -1
15 | 1 | 2 | 2 | 2 | 2 | 1 | 1 | 2 | 2 | 1 | 1 | 1 | 1 | 2 | 2 | 1 | 1 | 2 | 2 | 2 | 2 | 1 | 1 | 2 | 2 | 1 | 1 | 1 | 1 | 2 | 2 | 15 | 1 | -1 | -1 | -1 | -1 | 1 | 1 | -1 | -1 | 1 | 1 | 1 | 1 | -1 | -1 | 1 | 1 | -1 | -1 | -1 | -1 | 1 | 1 | -1 | -1 | 1 | 1 | 1 | 1 | -1 | -1
16 | 1 | 2 | 2 | 2 | 2 | 1 | 1 | 2 | 2 | 1 | 1 | 1 | 1 | 2 | 2 | 2 | 2 | 1 | 1 | 1 | 1 | 2 | 2 | 1 | 1 | 2 | 2 | 2 | 2 | 1 | 1 | 16 | 1 | -1 | -1 | -1 | -1 | 1 | 1 | -1 | -1 | 1 | 1 | 1 | 1 | -1 | -1 | -1 | -1 | 1 | 1 | 1 | 1 | -1 | -1 | 1 | 1 | -1 | -1 | -1 | -1 | 1 | 1
17 | 2 | 1 | 2 | 1 | 2 | 1 | 2 | 1 | 2 | 1 | 2 | 1 | 2 | 1 | 2 | 1 | 2 | 1 | 2 | 1 | 2 | 1 | 2 | 1 | 2 | 1 | 2 | 1 | 2 | 1 | 2 | 17 | -1 | 1 | -1 | 1 | -1 | 1 | -1 | 1 | -1 | 1 | -1 | 1 | -1 | 1 | -1 | 1 | -1 | 1 | -1 | 1 | -1 | 1 | -1 | 1 | -1 | 1 | -1 | 1 | -1 | 1 | -1
18 | 2 | 1 | 2 | 1 | 2 | 1 | 2 | 1 | 2 | 1 | 2 | 1 | 2 | 1 | 2 | 2 | 1 | 2 | 1 | 2 | 1 | 2 | 1 | 2 | 1 | 2 | 1 | 2 | 1 | 2 | 1 | 18 | -1 | 1 | -1 | 1 | -1 | 1 | -1 | 1 | -1 | 1 | -1 | 1 | -1 | 1 | -1 | -1 | 1 | -1 | 1 | -1 | 1 | -1 | 1 | -1 | 1 | -1 | 1 | -1 | 1 | -1 | 1
19 | 2 | 1 | 2 | 1 | 2 | 1 | 2 | 2 | 1 | 2 | 1 | 2 | 1 | 2 | 1 | 1 | 2 | 1 | 2 | 1 | 2 | 1 | 2 | 2 | 1 | 2 | 1 | 2 | 1 | 2 | 1 | 19 | -1 | 1 | -1 | 1 | -1 | 1 | -1 | -1 | 1 | -1 | 1 | -1 | 1 | -1 | 1 | 1 | -1 | 1 | -1 | 1 | -1 | 1 | -1 | -1 | 1 | -1 | 1 | -1 | 1 | -1 | 1
20 | 2 | 1 | 2 | 1 | 2 | 1 | 2 | 2 | 1 | 2 | 1 | 2 | 1 | 2 | 1 | 2 | 1 | 2 | 1 | 2 | 1 | 2 | 1 | 1 | 2 | 1 | 2 | 1 | 2 | 1 | 2 | 20 | -1 | 1 | -1 | 1 | -1 | 1 | -1 | -1 | 1 | -1 | 1 | -1 | 1 | -1 | 1 | -1 | 1 | -1 | 1 | -1 | 1 | -1 | 1 | 1 | -1 | 1 | -1 | 1 | -1 | 1 | -1
21 | 2 | 1 | 2 | 2 | 1 | 2 | 1 | 1 | 2 | 1 | 2 | 2 | 1 | 2 | 1 | 1 | 2 | 1 | 2 | 2 | 1 | 2 | 1 | 1 | 2 | 1 | 2 | 2 | 1 | 2 | 1 | 21 | -1 | 1 | -1 | -1 | 1 | -1 | 1 | 1 | -1 | 1 | -1 | -1 | 1 | -1 | 1 | 1 | -1 | 1 | -1 | -1 | 1 | -1 | 1 | 1 | -1 | 1 | -1 | -1 | 1 | -1 | 1
22 | 2 | 1 | 2 | 2 | 1 | 2 | 1 | 1 | 2 | 1 | 2 | 2 | 1 | 2 | 1 | 2 | 1 | 2 | 1 | 1 | 2 | 1 | 2 | 2 | 1 | 2 | 1 | 1 | 2 | 1 | 2 | 22 | -1 | 1 | -1 | -1 | 1 | -1 | 1 | 1 | -1 | 1 | -1 | -1 | 1 | -1 | 1 | -1 | 1 | -1 | 1 | 1 | -1 | 1 | -1 | -1 | 1 | -1 | 1 | 1 | -1 | 1 | -1
23 | 2 | 1 | 2 | 2 | 1 | 2 | 1 | 2 | 1 | 2 | 1 | 1 | 2 | 1 | 2 | 1 | 2 | 1 | 2 | 2 | 1 | 2 | 1 | 2 | 1 | 2 | 1 | 1 | 2 | 1 | 2 | 23 | -1 | 1 | -1 | -1 | 1 | -1 | 1 | -1 | 1 | -1 | 1 | 1 | -1 | 1 | -1 | 1 | -1 | 1 | -1 | -1 | 1 | -1 | 1 | -1 | 1 | -1 | 1 | 1 | -1 | 1 | -1
24 | 2 | 1 | 2 | 2 | 1 | 2 | 1 | 2 | 1 | 2 | 1 | 1 | 2 | 1 | 2 | 2 | 1 | 2 | 1 | 1 | 2 | 1 | 2 | 1 | 2 | 1 | 2 | 2 | 1 | 2 | 1 | 24 | -1 | 1 | -1 | -1 | 1 | -1 | 1 | -1 | 1 | -1 | 1 | 1 | -1 | 1 | -1 | -1 | 1 | -1 | 1 | 1 | -1 | 1 | -1 | 1 | -1 | 1 | -1 | -1 | 1 | -1 | 1
25 | 2 | 2 | 1 | 1 | 2 | 2 | 1 | 1 | 2 | 2 | 1 | 1 | 2 | 2 | 1 | 1 | 2 | 2 | 1 | 1 | 2 | 2 | 1 | 1 | 2 | 2 | 1 | 1 | 2 | 2 | 1 | 25 | -1 | -1 | 1 | 1 | -1 | -1 | 1 | 1 | -1 | -1 | 1 | 1 | -1 | -1 | 1 | 1 | -1 | -1 | 1 | 1 | -1 | -1 | 1 | 1 | -1 | -1 | 1 | 1 | -1 | -1 | 1
26 | 2 | 2 | 1 | 1 | 2 | 2 | 1 | 1 | 2 | 2 | 1 | 1 | 2 | 2 | 1 | 2 | 1 | 1 | 2 | 2 | 1 | 1 | 2 | 2 | 1 | 1 | 2 | 2 | 1 | 1 | 2 | 26 | -1 | -1 | 1 | 1 | -1 | -1 | 1 | 1 | -1 | -1 | 1 | 1 | -1 | -1 | 1 | -1 | 1 | 1 | -1 | -1 | 1 | 1 | -1 | -1 | 1 | 1 | -1 | -1 | 1 | 1 | -1
27 | 2 | 2 | 1 | 1 | 2 | 2 | 1 | 2 | 1 | 1 | 2 | 2 | 1 | 1 | 2 | 1 | 2 | 2 | 1 | 1 | 2 | 2 | 1 | 2 | 1 | 1 | 2 | 2 | 1 | 1 | 2 | 27 | -1 | -1 | 1 | 1 | -1 | -1 | 1 | -1 | 1 | 1 | -1 | -1 | 1 | 1 | -1 | 1 | -1 | -1 | 1 | 1 | -1 | -1 | 1 | -1 | 1 | 1 | -1 | -1 | 1 | 1 | -1
28 | 2 | 2 | 1 | 1 | 2 | 2 | 1 | 2 | 1 | 1 | 2 | 2 | 1 | 1 | 2 | 2 | 1 | 1 | 2 | 2 | 1 | 1 | 2 | 1 | 2 | 2 | 1 | 1 | 2 | 2 | 1 | 28 | -1 | -1 | 1 | 1 | -1 | -1 | 1 | -1 | 1 | 1 | -1 | -1 | 1 | 1 | -1 | -1 | 1 | 1 | -1 | -1 | 1 | 1 | -1 | 1 | -1 | -1 | 1 | 1 | -1 | -1 | 1
29 | 2 | 2 | 1 | 2 | 1 | 1 | 2 | 1 | 2 | 2 | 1 | 2 | 1 | 1 | 2 | 1 | 2 | 2 | 1 | 2 | 1 | 1 | 2 | 1 | 2 | 2 | 1 | 2 | 1 | 1 | 2 | 29 | -1 | -1 | 1 | -1 | 1 | 1 | -1 | 1 | -1 | -1 | 1 | -1 | 1 | 1 | -1 | 1 | -1 | -1 | 1 | -1 | 1 | 1 | -1 | 1 | -1 | -1 | 1 | -1 | 1 | 1 | -1
30 | 2 | 2 | 1 | 2 | 1 | 1 | 2 | 1 | 2 | 2 | 1 | 2 | 1 | 1 | 2 | 2 | 1 | 1 | 2 | 1 | 2 | 2 | 1 | 2 | 1 | 1 | 2 | 1 | 2 | 2 | 1 | 30 | -1 | -1 | 1 | -1 | 1 | 1 | -1 | 1 | -1 | -1 | 1 | -1 | 1 | 1 | -1 | -1 | 1 | 1 | -1 | 1 | -1 | -1 | 1 | -1 | 1 | 1 | -1 | 1 | -1 | -1 | 1
31 | 2 | 2 | 1 | 2 | 1 | 1 | 2 | 2 | 1 | 1 | 2 | 1 | 2 | 2 | 1 | 1 | 2 | 2 | 1 | 2 | 1 | 1 | 2 | 2 | 1 | 1 | 2 | 1 | 2 | 2 | 1 | 31 | -1 | -1 | 1 | -1 | 1 | 1 | -1 | -1 | 1 | 1 | -1 | 1 | -1 | -1 | 1 | 1 | -1 | -1 | 1 | -1 | 1 | 1 | -1 | -1 | 1 | 1 | -1 | 1 | -1 | -1 | 1
32 | 2 | 2 | 1 | 2 | 1 | 1 | 2 | 2 | 1 | 1 | 2 | 1 | 2 | 2 | 1 | 2 | 1 | 1 | 2 | 1 | 2 | 2 | 1 | 1 | 2 | 2 | 1 | 2 | 1 | 1 | 2 | 32 | -1 | -1 | 1 | -1 | 1 | 1 | -1 | -1 | 1 | 1 | -1 | 1 | -1 | -1 | 1 | -1 | 1 | 1 | -1 | 1 | -1 | -1 | 1 | 1 | -1 | -1 | 1 | -1 | 1 | 1 | -1

## DOE
| A | B | C | D | E | F
N° de la colonne affectée | 1 | 2 | 4 | 8 | 16 | 31
1 | 1 | 1 | 1 | 1 | 1 | 1
2 | 1 | 1 | 1 | 1 | 2 | 2
3 | 1 | 1 | 1 | 2 | 1 | 2
4 | 1 | 1 | 1 | 2 | 2 | 1
5 | 1 | 1 | 2 | 1 | 1 | 2
6 | 1 | 1 | 2 | 1 | 2 | 1
7 | 1 | 1 | 2 | 2 | 1 | 1
8 | 1 | 1 | 2 | 2 | 2 | 2
9 | 1 | 2 | 1 | 1 | 1 | 2
10 | 1 | 2 | 1 | 1 | 2 | 1
11 | 1 | 2 | 1 | 2 | 1 | 1
12 | 1 | 2 | 1 | 2 | 2 | 2
13 | 1 | 2 | 2 | 1 | 1 | 1
14 | 1 | 2 | 2 | 1 | 2 | 2
15 | 1 | 2 | 2 | 2 | 1 | 2
16 | 1 | 2 | 2 | 2 | 2 | 1
17 | 2 | 1 | 1 | 1 | 1 | 2
18 | 2 | 1 | 1 | 1 | 2 | 1
19 | 2 | 1 | 1 | 2 | 1 | 1
20 | 2 | 1 | 1 | 2 | 2 | 2
21 | 2 | 1 | 2 | 1 | 1 | 1
22 | 2 | 1 | 2 | 1 | 2 | 2
23 | 2 | 1 | 2 | 2 | 1 | 2
24 | 2 | 1 | 2 | 2 | 2 | 1
25 | 2 | 2 | 1 | 1 | 1 | 1
26 | 2 | 2 | 1 | 1 | 2 | 2
27 | 2 | 2 | 1 | 2 | 1 | 2
28 | 2 | 2 | 1 | 2 | 2 | 1
29 | 2 | 2 | 2 | 1 | 1 | 2
30 | 2 | 2 | 2 | 1 | 2 | 1
31 | 2 | 2 | 2 | 2 | 1 | 1
32 | 2 | 2 | 2 | 2 | 2 | 2

## Plan d'expérimentations
| Etat de la lentille | Vitesse de déplacement | Nature du mélange | Puissance | Diamètre du diffuseur | Epaisseur de la tôle | Nombre de soufflures
Modalité 1 | 0 Jour | 200 mm/min | 30% de He | 650 W | 5 mm | 1,24 mm | Y
Modalité 2 | 40 Jour | 300 mm/min | 50% de He | 750 W | 15 mm | 1,54 mm | Réponse
1 | 0 Jour | 200 mm/min | 30% de He | 650 W | 5 mm | 1,24 mm | 7
2 | 0 Jour | 200 mm/min | 30% de He | 650 W | 15 mm | 1,54 mm | 34
3 | 0 Jour | 200 mm/min | 30% de He | 750 W | 5 mm | 1,54 mm | 28
4 | 0 Jour | 200 mm/min | 30% de He | 750 W | 15 mm | 1,24 mm | 8
5 | 0 Jour | 200 mm/min | 50% de He | 650 W | 5 mm | 1,54 mm | 32
6 | 0 Jour | 200 mm/min | 50% de He | 650 W | 15 mm | 1,24 mm | 0
7 | 0 Jour | 200 mm/min | 50% de He | 750 W | 5 mm | 1,24 mm | 8
8 | 0 Jour | 200 mm/min | 50% de He | 750 W | 15 mm | 1,54 mm | 19
9 | 0 Jour | 300 mm/min | 30% de He | 650 W | 5 mm | 1,54 mm | 45
10 | 0 Jour | 300 mm/min | 30% de He | 650 W | 15 mm | 1,24 mm | 13
11 | 0 Jour | 300 mm/min | 30% de He | 750 W | 5 mm | 1,24 mm | 20
12 | 0 Jour | 300 mm/min | 30% de He | 750 W | 15 mm | 1,54 mm | 32
13 | 0 Jour | 300 mm/min | 50% de He | 650 W | 5 mm | 1,24 mm | 11
14 | 0 Jour | 300 mm/min | 50% de He | 650 W | 15 mm | 1,54 mm | 37
15 | 0 Jour | 300 mm/min | 50% de He | 750 W | 5 mm | 1,54 mm | 31
16 | 0 Jour | 300 mm/min | 50% de He | 750 W | 15 mm | 1,24 mm | 12
17 | 40 Jour | 200 mm/min | 30% de He | 650 W | 5 mm | 1,54 mm | 44
18 | 40 Jour | 200 mm/min | 30% de He | 650 W | 15 mm | 1,24 mm | 13
19 | 40 Jour | 200 mm/min | 30% de He | 750 W | 5 mm | 1,24 mm | 19
20 | 40 Jour | 200 mm/min | 30% de He | 750 W | 15 mm | 1,54 mm | 32
21 | 40 Jour | 200 mm/min | 50% de He | 650 W | 5 mm | 1,24 mm | 11
22 | 40 Jour | 200 mm/min | 50% de He | 650 W | 15 mm | 1,54 mm | 37
23 | 40 Jour | 200 mm/min | 50% de He | 750 W | 5 mm | 1,54 mm | 30
24 | 40 Jour | 200 mm/min | 50% de He | 750 W | 15 mm | 1,24 mm | 12
25 | 40 Jour | 300 mm/min | 30% de He | 650 W | 5 mm | 1,24 mm | 24
26 | 40 Jour | 300 mm/min | 30% de He | 650 W | 15 mm | 1,54 mm | 49
27 | 40 Jour | 300 mm/min | 30% de He | 750 W | 5 mm | 1,54 mm | 43
28 | 40 Jour | 300 mm/min | 30% de He | 750 W | 15 mm | 1,24 mm | 25
29 | 40 Jour | 300 mm/min | 50% de He | 650 W | 5 mm | 1,54 mm | 48
30 | 40 Jour | 300 mm/min | 50% de He | 650 W | 15 mm | 1,24 mm | 17
31 | 40 Jour | 300 mm/min | 50% de He | 750 W | 5 mm | 1,24 mm | 24
32 | 40 Jour | 300 mm/min | 50% de He | 750 W | 15 mm | 1,54 mm | 36
25.0312

## Grille de dépouillement
| A1 | A2 | B1 | B2 | C1 | C2 | D1 | D2 | E1 | E2 | F1 | F2 | A1B1 | A1B2 | A2B1 | A2B2 | A1C1 | A1C2 | A2C1 | A2C2 | A1D1 | A1D2 | A2D1 | A2D2 | A1E1 | A1E2 | A2E1 | A2E2 | A1F1 | A1F2 | A2F1 | A2F2 | B1C1 | B1C2 | B2C1 | B2C2 | B1D1 | B1D2 | B2D1 | B2D2 | B1E1 | B1E2 | B2E1 | B2E2 | B1F1 | B1F2 | B2F1 | B2F2 | C1D1 | C1D2 | C2D1 | C2D2 | C1E1 | C1E2 | C2E1 | C2E2 | C1F1 | C1F2 | C2F1 | C2F2 | D1E1 | D1E2 | D2E1 | D2E2 | D1F1 | D1F2 | D2F1 | D2F2 | E1F1 | E1F2 | E2F1 | E2F2
1 | 7 |  | 7 |  | 7 |  | 7 |  | 7 |  | 7 |  | 7 |  |  |  | 7 |  |  |  | 7 |  |  |  | 7 |  |  |  | 7 |  |  |  | 7 |  |  |  | 7 |  |  |  | 7 |  |  |  | 7 |  |  |  | 7 |  |  |  | 7 |  |  |  | 7 |  |  |  | 7 |  |  |  | 7 |  |  |  | 7
2 | 34 |  | 34 |  | 34 |  | 34 |  |  | 34 |  | 34 | 34 |  |  |  | 34 |  |  |  | 34 |  |  |  |  | 34 |  |  |  | 34 |  |  | 34 |  |  |  | 34 |  |  |  |  | 34 |  |  |  | 34 |  |  | 34 |  |  |  |  | 34 |  |  |  | 34 |  |  |  | 34 |  |  |  | 34 | [5 empty] | 34
3 | 28 |  | 28 |  | 28 |  |  | 28 | 28 |  |  | 28 | 28 |  |  |  | 28 |  |  |  |  | 28 |  |  | 28 |  |  |  |  | 28 |  |  | 28 |  |  |  |  | 28 |  |  | 28 |  |  |  |  | 28 |  |  |  | 28 |  |  | 28 |  |  |  |  | 28 |  |  |  |  | 28 |  |  |  |  | 28 |  | 28
4 | 8 |  | 8 |  | 8 |  |  | 8 |  | 8 | 8 |  | 8 |  |  |  | 8 |  |  |  |  | 8 |  |  |  | 8 |  |  | 8 |  |  |  | 8 |  |  |  |  | 8 |  |  |  | 8 |  |  | 8 |  |  |  |  | 8 |  |  |  | 8 |  |  | 8 | [6 empty] | 8 |  |  | 8 |  |  |  | 8
5 | 32 |  | 32 |  |  | 32 | 32 |  | 32 |  |  | 32 | 32 |  |  |  |  | 32 |  |  | 32 |  |  |  | 32 |  |  |  |  | 32 |  |  |  | 32 |  |  | 32 |  |  |  | 32 |  |  |  |  | 32 |  |  |  |  | 32 |  |  |  | 32 |  |  |  |  | 32 | 32 |  |  |  |  | 32 |  |  |  | 32
6 | 0 |  | 0 |  |  | 0 | 0 |  |  | 0 | 0 |  | 0 |  |  |  |  | 0 |  |  | 0 |  |  |  |  | 0 |  |  | 0 |  |  |  |  | 0 |  |  | 0 |  |  |  |  | 0 |  |  | 0 | [5 empty] | 0 |  |  |  |  | 0 |  |  | 0 |  |  | 0 |  |  | 0 | [5 empty] | 0
7 | 8 |  | 8 |  |  | 8 |  | 8 | 8 |  | 8 |  | 8 |  |  |  |  | 8 |  |  |  | 8 |  |  | 8 |  |  |  | 8 |  |  |  |  | 8 |  |  |  | 8 |  |  | 8 |  |  |  | 8 | [6 empty] | 8 |  |  | 8 |  |  |  | 8 |  |  |  | 8 |  |  |  | 8 |  | 8
8 | 19 |  | 19 |  |  | 19 |  | 19 |  | 19 |  | 19 | 19 |  |  |  |  | 19 |  |  |  | 19 |  |  |  | 19 |  |  |  | 19 |  |  |  | 19 |  |  |  | 19 |  |  |  | 19 |  |  |  | 19 | [5 empty] | 19 |  |  |  | 19 |  |  |  | 19 |  |  |  | 19 |  |  |  | 19 |  |  |  | 19
9 | 45 |  |  | 45 | 45 |  | 45 |  | 45 |  |  | 45 |  | 45 |  |  | 45 |  |  |  | 45 |  |  |  | 45 |  |  |  |  | 45 |  |  |  |  | 45 |  |  |  | 45 |  |  |  | 45 |  |  |  |  | 45 | 45 |  |  |  | 45 |  |  |  |  | 45 |  |  | 45 |  |  |  |  | 45 |  |  |  | 45
10 | 13 |  |  | 13 | 13 |  | 13 |  |  | 13 | 13 |  |  | 13 |  |  | 13 |  |  |  | 13 |  |  |  |  | 13 |  |  | 13 | [5 empty] | 13 |  |  |  | 13 |  |  |  |  | 13 |  |  | 13 |  | 13 |  |  |  |  | 13 |  |  | 13 |  |  |  |  | 13 |  |  | 13 | [5 empty] | 13
11 | 20 |  |  | 20 | 20 |  |  | 20 | 20 |  | 20 |  |  | 20 |  |  | 20 |  |  |  |  | 20 |  |  | 20 |  |  |  | 20 | [5 empty] | 20 |  |  |  |  | 20 |  |  | 20 |  |  |  | 20 |  |  | 20 |  |  | 20 |  |  |  | 20 | [5 empty] | 20 |  |  |  | 20 |  | 20
12 | 32 |  |  | 32 | 32 |  |  | 32 |  | 32 |  | 32 |  | 32 |  |  | 32 |  |  |  |  | 32 |  |  |  | 32 |  |  |  | 32 |  |  |  |  | 32 |  |  |  |  | 32 |  |  |  | 32 |  |  |  | 32 |  | 32 |  |  |  | 32 |  |  |  | 32 | [5 empty] | 32 |  |  |  | 32 |  |  |  | 32
13 | 11 |  |  | 11 |  | 11 | 11 |  | 11 |  | 11 |  |  | 11 |  |  |  | 11 |  |  | 11 |  |  |  | 11 |  |  |  | 11 | [6 empty] | 11 |  |  | 11 |  |  |  | 11 |  |  |  | 11 |  |  |  | 11 |  |  |  | 11 |  |  |  | 11 |  | 11 |  |  |  | 11 |  |  |  | 11
14 | 37 |  |  | 37 |  | 37 | 37 |  |  | 37 |  | 37 |  | 37 |  |  |  | 37 |  |  | 37 |  |  |  |  | 37 |  |  |  | 37 | [5 empty] | 37 |  |  | 37 |  |  |  |  | 37 |  |  |  | 37 |  |  | 37 |  |  |  |  | 37 |  |  |  | 37 |  | 37 |  |  |  | 37 | [5 empty] | 37
15 | 31 |  |  | 31 |  | 31 |  | 31 | 31 |  |  | 31 |  | 31 |  |  |  | 31 |  |  |  | 31 |  |  | 31 |  |  |  |  | 31 | [5 empty] | 31 |  |  |  | 31 |  |  | 31 |  |  |  |  | 31 |  |  |  | 31 |  |  | 31 |  |  |  |  | 31 |  |  | 31 |  |  |  |  | 31 |  | 31
16 | 12 |  |  | 12 |  | 12 |  | 12 |  | 12 | 12 |  |  | 12 |  |  |  | 12 |  |  |  | 12 |  |  |  | 12 |  |  | 12 | [6 empty] | 12 |  |  |  | 12 |  |  |  | 12 |  |  | 12 |  |  |  |  | 12 |  |  |  | 12 |  |  | 12 |  |  |  |  | 12 |  |  | 12 |  |  |  | 12
17 |  | 44 | 44 |  | 44 |  | 44 |  | 44 |  |  | 44 |  |  | 44 |  |  |  | 44 |  |  |  | 44 |  |  |  | 44 |  |  |  |  | 44 | 44 |  |  |  | 44 |  |  |  | 44 |  |  |  |  | 44 |  |  | 44 |  |  |  | 44 |  |  |  |  | 44 |  |  | 44 |  |  |  |  | 44 |  |  |  | 44
18 |  | 13 | 13 |  | 13 |  | 13 |  |  | 13 | 13 |  |  |  | 13 |  |  |  | 13 |  |  |  | 13 |  |  |  |  | 13 |  |  | 13 |  | 13 |  |  |  | 13 |  |  |  |  | 13 |  |  | 13 |  |  |  | 13 |  |  |  |  | 13 |  |  | 13 |  |  |  |  | 13 |  |  | 13 | [5 empty] | 13
19 |  | 19 | 19 |  | 19 |  |  | 19 | 19 |  | 19 |  |  |  | 19 |  |  |  | 19 |  |  |  |  | 19 |  |  | 19 |  |  |  | 19 |  | 19 |  |  |  |  | 19 |  |  | 19 |  |  |  | 19 |  |  |  |  | 19 |  |  | 19 |  |  |  | 19 | [5 empty] | 19 |  |  |  | 19 |  | 19
20 |  | 32 | 32 |  | 32 |  |  | 32 |  | 32 |  | 32 |  |  | 32 |  |  |  | 32 |  |  |  |  | 32 |  |  |  | 32 |  |  |  | 32 | 32 |  |  |  |  | 32 |  |  |  | 32 |  |  |  | 32 |  |  |  | 32 |  |  |  | 32 |  |  |  | 32 | [5 empty] | 32 |  |  |  | 32 |  |  |  | 32
21 |  | 11 | 11 |  |  | 11 | 11 |  | 11 |  | 11 |  |  |  | 11 |  |  |  |  | 11 |  |  | 11 |  |  |  | 11 |  |  |  | 11 |  |  | 11 |  |  | 11 |  |  |  | 11 |  |  |  | 11 | [5 empty] | 11 |  |  |  | 11 |  |  |  | 11 |  | 11 |  |  |  | 11 |  |  |  | 11
22 |  | 37 | 37 |  |  | 37 | 37 |  |  | 37 |  | 37 |  |  | 37 |  |  |  |  | 37 |  |  | 37 |  |  |  |  | 37 |  |  |  | 37 |  | 37 |  |  | 37 |  |  |  |  | 37 |  |  |  | 37 |  |  |  |  | 37 |  |  |  |  | 37 |  |  |  | 37 |  | 37 |  |  |  | 37 | [5 empty] | 37
23 |  | 30 | 30 |  |  | 30 |  | 30 | 30 |  |  | 30 |  |  | 30 |  |  |  |  | 30 |  |  |  | 30 |  |  | 30 |  |  |  |  | 30 |  | 30 |  |  |  | 30 |  |  | 30 |  |  |  |  | 30 | [5 empty] | 30 |  |  | 30 |  |  |  |  | 30 |  |  | 30 |  |  |  |  | 30 |  | 30
24 |  | 12 | 12 |  |  | 12 |  | 12 |  | 12 | 12 |  |  |  | 12 |  |  |  |  | 12 |  |  |  | 12 |  |  |  | 12 |  |  | 12 |  |  | 12 |  |  |  | 12 |  |  |  | 12 |  |  | 12 | [6 empty] | 12 |  |  |  | 12 |  |  | 12 |  |  |  |  | 12 |  |  | 12 |  |  |  | 12
25 |  | 24 |  | 24 | 24 |  | 24 |  | 24 |  | 24 |  |  |  |  | 24 |  |  | 24 |  |  |  | 24 |  |  |  | 24 |  |  |  | 24 |  |  |  | 24 |  |  |  | 24 |  |  |  | 24 |  |  |  | 24 |  | 24 |  |  |  | 24 |  |  |  | 24 |  |  |  | 24 |  |  |  | 24 |  |  |  | 24
26 |  | 49 |  | 49 | 49 |  | 49 |  |  | 49 |  | 49 |  |  |  | 49 |  |  | 49 |  |  |  | 49 |  |  |  |  | 49 |  |  |  | 49 |  |  | 49 |  |  |  | 49 |  |  |  |  | 49 |  |  |  | 49 | 49 |  |  |  |  | 49 |  |  |  | 49 |  |  |  | 49 |  |  |  | 49 | [5 empty] | 49
27 |  | 43 |  | 43 | 43 |  |  | 43 | 43 |  |  | 43 |  |  |  | 43 |  |  | 43 |  |  |  |  | 43 |  |  | 43 |  |  |  |  | 43 |  |  | 43 |  |  |  |  | 43 |  |  | 43 |  |  |  |  | 43 |  | 43 |  |  | 43 |  |  |  |  | 43 |  |  |  |  | 43 |  |  |  |  | 43 |  | 43
28 |  | 25 |  | 25 | 25 |  |  | 25 |  | 25 | 25 |  |  |  |  | 25 |  |  | 25 |  |  |  |  | 25 |  |  |  | 25 |  |  | 25 |  |  |  | 25 |  |  |  |  | 25 |  |  |  | 25 |  |  | 25 |  |  | 25 |  |  |  | 25 |  |  | 25 | [6 empty] | 25 |  |  | 25 |  |  |  | 25
29 |  | 48 |  | 48 |  | 48 | 48 |  | 48 |  |  | 48 |  |  |  | 48 |  |  |  | 48 |  |  | 48 |  |  |  | 48 |  |  |  |  | 48 |  |  |  | 48 |  |  | 48 |  |  |  | 48 |  |  |  |  | 48 |  |  | 48 |  |  |  | 48 |  |  |  |  | 48 | 48 |  |  |  |  | 48 |  |  |  | 48
30 |  | 17 |  | 17 |  | 17 | 17 |  |  | 17 | 17 |  |  |  |  | 17 |  |  |  | 17 |  |  | 17 |  |  |  |  | 17 |  |  | 17 |  |  |  |  | 17 |  |  | 17 |  |  |  |  | 17 |  |  | 17 |  |  |  | 17 |  |  |  |  | 17 |  |  | 17 |  |  | 17 |  |  | 17 | [5 empty] | 17
31 |  | 24 |  | 24 |  | 24 |  | 24 | 24 |  | 24 |  |  |  |  | 24 |  |  |  | 24 |  |  |  | 24 |  |  | 24 |  |  |  | 24 |  |  |  |  | 24 |  |  |  | 24 |  |  | 24 |  |  |  | 24 |  |  |  |  | 24 |  |  | 24 |  |  |  | 24 |  |  |  | 24 |  |  |  | 24 |  | 24
32 |  | 36 |  | 36 |  | 36 |  | 36 |  | 36 |  | 36 |  |  |  | 36 |  |  |  | 36 |  |  |  | 36 |  |  |  | 36 |  |  |  | 36 |  |  |  | 36 |  |  |  | 36 |  |  |  | 36 |  |  |  | 36 |  |  |  | 36 |  |  |  | 36 |  |  |  | 36 |  |  |  | 36 |  |  |  | 36 |  |  |  | 36
| 21.0625 | 29 | 20.875 | 29.1875 | 27.25 | 22.8125 | 26.375 | 23.6875 | 26.5625 | 23.5 | 14 | 36.0625 | 17 | 25.125 | 24.75 | 33.25 | 23.375 | 18.75 | 31.125 | 26.875 | 22.375 | 19.75 | 30.375 | 27.625 | 22.75 | 19.375 | 30.375 | 27.625 | 9.875 | 32.25 | 18.125 | 39.875 | 23.125 | 18.625 | 31.375 | 27 | 22.25 | 19.5 | 30.5 | 27.875 | 22.375 | 19.375 | 30.75 | 27.625 | 9.75 | 32 | 18.25 | 40.125 | 28.625 | 25.875 | 24.125 | 21.5 | 28.75 | 25.75 | 24.375 | 21.25 | 16.125 | 38.375 | 11.875 | 33.75 | 27.75 | 25 | 25.375 | 22 | 12 | 40.75 | 16 | 31.375 | 15.5 | 37.625 | 12.5 | 34.5
[15 empty] | A1 | A2 |  |  | A1 | A2 |  |  | A1 | A2 |  |  | A1 | A2 |  |  | A1 | A2 |  |  | B1 | B2 |  |  | B1 | B2 |  |  | B1 | B2 |  |  | B1 | B2 |  |  | C1 | C2 |  |  | C1 | C2 |  |  | C1 | C2 |  |  | D1 | D2 |  |  | D1 | D2 |  |  | E1 | E2
Etat de la lentille | 0 Jour | 21.0625 | [12 empty] | 0 Jour | 40 Jour |  |  | 0 Jour | 40 Jour |  |  | 0 Jour | 40 Jour |  |  | 0 Jour | 40 Jour |  |  | 0 Jour | 40 Jour |  |  | 200 mm/min | 300 mm/min |  |  | 200 mm/min | 300 mm/min |  |  | 200 mm/min | 300 mm/min |  |  | 200 mm/min | 300 mm/min |  |  | 30% de He | 50% de He |  |  | 30% de He | 50% de He |  |  | 30% de He | 50% de He |  |  | 650 W | 750 W |  |  | 650 W | 750 W |  |  | 5 mm | 15 mm
| 40 Jour | 29 | [10 empty] | B1 | 200 mm/min | 17 | 24.75 | C1 | 30% de He | 23.375 | 31.125 | D1 | 650 W | 22.375 | 30.375 | E1 | 5 mm | 22.75 | 30.375 | F1 | 1,24 mm | 9.875 | 18.125 | C1 | 30% de He | 23.125 | 31.375 | D1 | 650 W | 22.25 | 30.5 | E1 | 5 mm | 22.375 | 30.75 | F1 | 1,24 mm | 9.75 | 18.25 | D1 | 650 W | 28.625 | 24.125 | E1 | 5 mm | 28.75 | 24.375 | F1 | 1,24 mm | 16.125 | 11.875 | E1 | 5 mm | 27.75 | 25.375 | F1 | 1,24 mm | 12 | 16 | F1 | 1,24 mm | 15.5 | 12.5
Vitesse de déplacement | 200 mm/min |  | 20.875 | [11 empty] | 21.0625 | 29 |  |  | 21.0625 | 29 |  |  | 21.0625 | 29 |  |  | 21.0625 | 29 |  |  | 21.0625 | 29 |  |  | 20.875 | 29.1875 |  |  | 20.875 | 29.1875 |  |  | 20.875 | 29.1875 |  |  | 20.875 | 29.1875 |  |  | 27.25 | 22.8125 |  |  | 27.25 | 22.8125 |  |  | 27.25 | 22.8125 |  |  | 26.375 | 23.6875 |  |  | 26.375 | 23.6875 |  |  | 26.5625 | 23.5
| 300 mm/min |  | 29.1875 | [9 empty] | B2 | 300 mm/min | 25.125 | 33.25 | C2 | 50% de He | 18.75 | 26.875 | D2 | 750 W | 19.75 | 27.625 | E2 | 15 mm | 19.375 | 27.625 | F2 | 1,54 mm | 32.25 | 39.875 | C2 | 50% de He | 18.625 | 27 | D2 | 750 W | 19.5 | 27.875 | E2 | 15 mm | 19.375 | 27.625 | F2 | 1,54 mm | 32 | 40.125 | D2 | 750 W | 25.875 | 21.5 | E2 | 15 mm | 25.75 | 21.25 | F2 | 1,54 mm | 38.375 | 33.75 | E2 | 15 mm | 25 | 22 | F2 | 1,54 mm | 40.75 | 31.375 | F2 | 1,54 mm | 37.625 | 34.5
Nature du mélange | 30% de He |  |  | 27.25
| 50% de He |  |  | 22.8125
Puissance | 650 W |  |  |  | 26.375
| 750 W |  |  |  | 23.6875
Diamètre du diffuseur | 5 mm |  |  |  |  | 26.5625
| 15 mm |  |  |  |  | 23.5
Epaisseur de la tôle | 1,24 mm | [5 empty] | 14
| 1,54 mm | [5 empty] | 36.0625

## Espace Mathématique
X | 1 | 2 | 3 | 4 | 5 | 6 | 7 | 8 | 9 | 10 | 11 | 12 | 13 | 14 | 15 | 16 | 17 | 18 | 19 | 20 | 21 | 22 | tX | 1 | 2 | 3 | 4 | 5 | 6 | 7 | 8 | 9 | 10 | 11 | 12 | 13 | 14 | 15 | 16 | 17 | 18 | 19 | 20 | 21 | 22 | 23 | 24 | 25 | 26 | 27 | 28 | 29 | 30 | 31 | 32 | Info | 1 | 2 | 3 | 4 | 5 | 6 | 7 | 8 | 9 | 10 | 11 | 12 | 13 | 14 | 15 | 16 | 17 | 18 | 19 | 20 | 21 | 22
1 | 1 | -1 | -1 | -1 | -1 | -1 | -1 | 1 | 1 | 1 | 1 | 1 | 1 | 1 | 1 | 1 | 1 | 1 | 1 | 1 | 1 | 1 | 1 | [32 empty] | 1 | 32 | 0 | 0 | 0 | 0 | 0 | 0 | 0 | 0 | 0 | 0 | 0 | 0 | 0 | 0 | 0 | 0 | 0 | 0 | 0 | 0 | 0 | bar: 1 to 32
2 | 1 | -1 | -1 | -1 | -1 | 1 | 1 | 1 | 1 | 1 | -1 | -1 | 1 | 1 | -1 | -1 | 1 | -1 | -1 | -1 | -1 | 1 | 2 | [32 empty] | 2 | 0 | 32 | 0 | 0 | 0 | 0 | 0 | 0 | 0 | 0 | 0 | 0 | 0 | 0 | 0 | 0 | 0 | 0 | 0 | 0 | 0 | 0 | bar: 1 to 32
3 | 1 | -1 | -1 | -1 | 1 | -1 | 1 | 1 | 1 | -1 | 1 | -1 | 1 | -1 | 1 | -1 | -1 | 1 | -1 | -1 | 1 | -1 | 3 | [32 empty] | 3 | 0 | 0 | 32 | 0 | 0 | 0 | 0 | 0 | 0 | 0 | 0 | 0 | 0 | 0 | 0 | 0 | 0 | 0 | 0 | 0 | 0 | 0 | bar: 1 to 32
4 | 1 | -1 | -1 | -1 | 1 | 1 | -1 | 1 | 1 | -1 | -1 | 1 | 1 | -1 | -1 | 1 | -1 | -1 | 1 | 1 | -1 | -1 | 4 | [32 empty] | 4 | 0 | 0 | 0 | 32 | 0 | 0 | 0 | 0 | 0 | 0 | 0 | 0 | 0 | 0 | 0 | 0 | 0 | 0 | 0 | 0 | 0 | 0 | bar: 1 to 32
5 | 1 | -1 | -1 | 1 | -1 | -1 | 1 | 1 | -1 | 1 | 1 | -1 | -1 | 1 | 1 | -1 | -1 | -1 | 1 | 1 | -1 | -1 | 5 | [32 empty] | 5 | 0 | 0 | 0 | 0 | 32 | 0 | 0 | 0 | 0 | 0 | 0 | 0 | 0 | 0 | 0 | 0 | 0 | 0 | 0 | 0 | 0 | 0 | bar: 1 to 32
6 | 1 | -1 | -1 | 1 | -1 | 1 | -1 | 1 | -1 | 1 | -1 | 1 | -1 | 1 | -1 | 1 | -1 | 1 | -1 | -1 | 1 | -1 | 6 | [32 empty] | 6 | 0 | 0 | 0 | 0 | 0 | 32 | 0 | 0 | 0 | 0 | 0 | 0 | 0 | 0 | 0 | 0 | 0 | 0 | 0 | 0 | 0 | 0 | bar: 1 to 32
7 | 1 | -1 | -1 | 1 | 1 | -1 | -1 | 1 | -1 | -1 | 1 | 1 | -1 | -1 | 1 | 1 | 1 | -1 | -1 | -1 | -1 | 1 | 7 | [32 empty] | 7 | 0 | 0 | 0 | 0 | 0 | 0 | 32 | 0 | 0 | 0 | 0 | 0 | 0 | 0 | 0 | 0 | 0 | 0 | 0 | 0 | 0 | 0 | bar: 1 to 32
8 | 1 | -1 | -1 | 1 | 1 | 1 | 1 | 1 | -1 | -1 | -1 | -1 | -1 | -1 | -1 | -1 | 1 | 1 | 1 | 1 | 1 | 1 | 8 | [32 empty] | 8 | 0 | 0 | 0 | 0 | 0 | 0 | 0 | 32 | 0 | 0 | 0 | 0 | 0 | 0 | 0 | 0 | 0 | 0 | 0 | 0 | 0 | 0 | bar: 1 to 32
9 | 1 | -1 | 1 | -1 | -1 | -1 | 1 | -1 | 1 | 1 | 1 | -1 | -1 | -1 | -1 | 1 | 1 | 1 | -1 | 1 | -1 | -1 | 9 | [32 empty] | 9 | 0 | 0 | 0 | 0 | 0 | 0 | 0 | 0 | 32 | 0 | 0 | 0 | 0 | 0 | 0 | 0 | 0 | 0 | 0 | 0 | 0 | 0 | bar: 1 to 32
10 | 1 | -1 | 1 | -1 | -1 | 1 | -1 | -1 | 1 | 1 | -1 | 1 | -1 | -1 | 1 | -1 | 1 | -1 | 1 | -1 | 1 | -1 | 10 | [32 empty] | 10 | 0 | 0 | 0 | 0 | 0 | 0 | 0 | 0 | 0 | 32 | 0 | 0 | 0 | 0 | 0 | 0 | 0 | 0 | 0 | 0 | 0 | 0 | bar: 1 to 32
11 | 1 | -1 | 1 | -1 | 1 | -1 | -1 | -1 | 1 | -1 | 1 | 1 | -1 | 1 | -1 | -1 | -1 | 1 | 1 | -1 | -1 | 1 | 11 | [32 empty] | 11 | 0 | 0 | 0 | 0 | 0 | 0 | 0 | 0 | 0 | 0 | 32 | 0 | 0 | 0 | 0 | 0 | 0 | 0 | 0 | 0 | 0 | 0 | bar: 1 to 32
12 | 1 | -1 | 1 | -1 | 1 | 1 | 1 | -1 | 1 | -1 | -1 | -1 | -1 | 1 | 1 | 1 | -1 | -1 | -1 | 1 | 1 | 1 | 12 | [32 empty] | 12 | 0 | 0 | 0 | 0 | 0 | 0 | 0 | 0 | 0 | 0 | 0 | 32 | 0 | 0 | 0 | 0 | 0 | 0 | 0 | 0 | 0 | 0 | bar: 1 to 32
13 | 1 | -1 | 1 | 1 | -1 | -1 | -1 | -1 | -1 | 1 | 1 | 1 | 1 | -1 | -1 | -1 | -1 | -1 | -1 | 1 | 1 | 1 | 13 | [32 empty] | 13 | 0 | 0 | 0 | 0 | 0 | 0 | 0 | 0 | 0 | 0 | 0 | 0 | 32 | 0 | 0 | 0 | 0 | 0 | 0 | 0 | 0 | 0 | bar: 1 to 32
14 | 1 | -1 | 1 | 1 | -1 | 1 | 1 | -1 | -1 | 1 | -1 | -1 | 1 | -1 | 1 | 1 | -1 | 1 | 1 | -1 | -1 | 1 | 14 | [32 empty] | 14 | 0 | 0 | 0 | 0 | 0 | 0 | 0 | 0 | 0 | 0 | 0 | 0 | 0 | 32 | 0 | 0 | 0 | 0 | 0 | 0 | 0 | 0 | bar: 1 to 32
15 | 1 | -1 | 1 | 1 | 1 | -1 | 1 | -1 | -1 | -1 | 1 | -1 | 1 | 1 | -1 | 1 | 1 | -1 | 1 | -1 | 1 | -1 | 15 | [32 empty] | 15 | 0 | 0 | 0 | 0 | 0 | 0 | 0 | 0 | 0 | 0 | 0 | 0 | 0 | 0 | 32 | 0 | 0 | 0 | 0 | 0 | 0 | 0 | bar: 1 to 32
16 | 1 | -1 | 1 | 1 | 1 | 1 | -1 | -1 | -1 | -1 | -1 | 1 | 1 | 1 | 1 | -1 | 1 | 1 | -1 | 1 | -1 | -1 | 16 | [32 empty] | 16 | 0 | 0 | 0 | 0 | 0 | 0 | 0 | 0 | 0 | 0 | 0 | 0 | 0 | 0 | 0 | 32 | 0 | 0 | 0 | 0 | 0 | 0 | bar: 1 to 32
17 | 1 | 1 | -1 | -1 | -1 | -1 | 1 | -1 | -1 | -1 | -1 | 1 | 1 | 1 | 1 | -1 | 1 | 1 | -1 | 1 | -1 | -1 | 17 | [32 empty] | 17 | 0 | 0 | 0 | 0 | 0 | 0 | 0 | 0 | 0 | 0 | 0 | 0 | 0 | 0 | 0 | 0 | 32 | 0 | 0 | 0 | 0 | 0 | bar: 1 to 32
18 | 1 | 1 | -1 | -1 | -1 | 1 | -1 | -1 | -1 | -1 | 1 | -1 | 1 | 1 | -1 | 1 | 1 | -1 | 1 | -1 | 1 | -1 | 18 | [32 empty] | 18 | 0 | 0 | 0 | 0 | 0 | 0 | 0 | 0 | 0 | 0 | 0 | 0 | 0 | 0 | 0 | 0 | 0 | 32 | 0 | 0 | 0 | 0 | bar: 1 to 32
19 | 1 | 1 | -1 | -1 | 1 | -1 | -1 | -1 | -1 | 1 | -1 | -1 | 1 | -1 | 1 | 1 | -1 | 1 | 1 | -1 | -1 | 1 | 19 | [32 empty] | 19 | 0 | 0 | 0 | 0 | 0 | 0 | 0 | 0 | 0 | 0 | 0 | 0 | 0 | 0 | 0 | 0 | 0 | 0 | 32 | 0 | 0 | 0 | bar: 1 to 32
20 | 1 | 1 | -1 | -1 | 1 | 1 | 1 | -1 | -1 | 1 | 1 | 1 | 1 | -1 | -1 | -1 | -1 | -1 | -1 | 1 | 1 | 1 | 20 | [32 empty] | 20 | 0 | 0 | 0 | 0 | 0 | 0 | 0 | 0 | 0 | 0 | 0 | 0 | 0 | 0 | 0 | 0 | 0 | 0 | 0 | 32 | 0 | 0 | bar: 1 to 32
21 | 1 | 1 | -1 | 1 | -1 | -1 | -1 | -1 | 1 | -1 | -1 | -1 | -1 | 1 | 1 | 1 | -1 | -1 | -1 | 1 | 1 | 1 | 21 | [32 empty] | 21 | 0 | 0 | 0 | 0 | 0 | 0 | 0 | 0 | 0 | 0 | 0 | 0 | 0 | 0 | 0 | 0 | 0 | 0 | 0 | 0 | 32 | 0 | bar: 1 to 32
22 | 1 | 1 | -1 | 1 | -1 | 1 | 1 | -1 | 1 | -1 | 1 | 1 | -1 | 1 | -1 | -1 | -1 | 1 | 1 | -1 | -1 | 1 | 22 | [32 empty] | 22 | 0 | 0 | 0 | 0 | 0 | 0 | 0 | 0 | 0 | 0 | 0 | 0 | 0 | 0 | 0 | 0 | 0 | 0 | 0 | 0 | 0 | 32 | bar: 1 to 32
23 | 1 | 1 | -1 | 1 | 1 | -1 | 1 | -1 | 1 | 1 | -1 | 1 | -1 | -1 | 1 | -1 | 1 | -1 | 1 | -1 | 1 | -1
24 | 1 | 1 | -1 | 1 | 1 | 1 | -1 | -1 | 1 | 1 | 1 | -1 | -1 | -1 | -1 | 1 | 1 | 1 | -1 | 1 | -1 | -1
25 | 1 | 1 | 1 | -1 | -1 | -1 | -1 | 1 | -1 | -1 | -1 | -1 | -1 | -1 | -1 | -1 | 1 | 1 | 1 | 1 | 1 | 1
26 | 1 | 1 | 1 | -1 | -1 | 1 | 1 | 1 | -1 | -1 | 1 | 1 | -1 | -1 | 1 | 1 | 1 | -1 | -1 | -1 | -1 | 1
27 | 1 | 1 | 1 | -1 | 1 | -1 | 1 | 1 | -1 | 1 | -1 | 1 | -1 | 1 | -1 | 1 | -1 | 1 | -1 | -1 | 1 | -1
28 | 1 | 1 | 1 | -1 | 1 | 1 | -1 | 1 | -1 | 1 | 1 | -1 | -1 | 1 | 1 | -1 | -1 | -1 | 1 | 1 | -1 | -1
29 | 1 | 1 | 1 | 1 | -1 | -1 | 1 | 1 | 1 | -1 | -1 | 1 | 1 | -1 | -1 | 1 | -1 | -1 | 1 | 1 | -1 | -1
30 | 1 | 1 | 1 | 1 | -1 | 1 | -1 | 1 | 1 | -1 | 1 | -1 | 1 | -1 | 1 | -1 | -1 | 1 | -1 | -1 | 1 | -1
31 | 1 | 1 | 1 | 1 | 1 | -1 | -1 | 1 | 1 | 1 | -1 | -1 | 1 | 1 | -1 | -1 | 1 | -1 | -1 | -1 | -1 | 1
32 | 1 | 1 | 1 | 1 | 1 | 1 | 1 | 1 | 1 | 1 | 1 | 1 | 1 | 1 | 1 | 1 | 1 | 1 | 1 | 1 | 1 | 1
| ref | A | B | C | D | E | F | AB | AC | AD | AE | AF | BC | BD | BE | BF | CD | CE | CF | DE | DF | EF